## Sheet1
Cycle Number | 0.8C Remaining Capacity (%) | 0.3C Remaining Capacity (%)
1 | 99.02001 | 99.0308168
51 | 95.22435 | 95.896423
101 | 93.05696 | 94.1509367
151 | 91.39596 | 92.807305
201 | 90.00701 | 91.6796802
251 | 88.7900826 | 90.6931044
301 | 87.69993 | 89.806066
351 | 86.69923 | 88.9943263
401 | 85.76759 | 88.2408562
451 | 84.8849563 | 87.5393839
501 | 84.0357243 | 86.873696
551 | 83.21331 | 86.2440954
601 | 82.40113 | 85.6437502
651 | 81.56672 | 85.0689553
701 | 80.66 | 84.5165173
730 | 79.94 | 84.21
751 |  | 83.9802672
801 |  | 83.4601421
851 |  | 82.9551579
901 |  | 82.461641
951 |  | 81.9733894
1001 |  | 81.4853582
1051 |  | 80.9967615
1101 |  | 80.4906636
1151 |  | 79.9399074