## Sheet1
Inputs | Unit | Baseline | Low | High | Distribution | Source
NMC811 | g | 313.3 | 285.18 | 313.3 | Triangular | BatPaC
Carbon Black | g | 6.53 | 5.94 | 6.53 | Triangular | BatPaC
PVDF | g | 6.53 | 5.94 | 6.53 | Triangular | BatPaC
NMP | g | 104.48 | 95.04 | 104.48 | Triangular | BatPaC
Graphite | g | 212.23 | 212.23 | 212.38 | Triangular | BatPaC
Generic Aqueous | g | 4.33 |  |  | Point Estimate | BatPaC
Al | g | 38 | 35.1 | 38 | Triangular | BatPaC
Cu | g | 87.9 | 81.4 | 87.9 | Triangular | BatPaC
PP/PE/PP | g | 10.6 | 9.6 | 10.6 | Triangular | BatPaC
LiPF6 | g | 13.67 | 12.94 | 13.67 | Triangular | BatPaC
EC | g | 43.73568 | 41.73696 | 43.73568 | Triangular | BatPaC
DC | g | 32.19432 | 30.72304 | 32.19432 | Triangular | BatPaC
PET | g | 3.69364 | 3.56096 | 3.69364 | Triangular | BatPaC
Al (container) | g | 3.38296 | 3.26144 | 3.38296 | Triangular | BatPaC
PP | g | 10.1834 | 9.8176 | 10.1834 | Triangular | BatPaC